## GB_RC_01
GB_RC_01 - Life Cycle Inventory |  | Page 1 of 2 |  |  | 2026-06-17
Material | Gypsum Boards
Declared unit | 1 m²
Mass factor | 9.1 | kg/m²
Scenario | Recycling
Scenario description
1 m² of 12.5 mm thick gypsum board is extracted from the building using using electric tools. Assumed electricity use of 0.989 kJ/kg gypsum board based on reference calculation in [1]. The gypsum board is transported 100 km by truck to facility in Denmark where 96% of it is crushed into gypsum, which replaces virgin gypsum in the production of new gypsum boards. The remaining 4% of the weight is assumed to be paperboard, which is transported another 50 km by truck to a municipal incineration site. Heat recovery of 12.4 MJ/kg paperboard and electricity recovery of 0.818 MJ/kg paperboard, calculated Knauf Classic Board EPD [2].
Life Cycle Inventory
Process | EcoInvent process |  |  | Amount | Unit
Disassembly | Electricity, low voltage {DK}¦ market for ¦ Cut-off, S |  |  | 8.9999 | kJ
Transportation | Transport, freight, lorry 16-32 metric ton, euro6 {RER}¦ market for transport, freight, lorry 16-32 metric ton, EURO6 ¦ Cut-off, S |  |  | 910 | kgkm
Crushing | Rock crushing {RER}¦ rock crushing ¦ Cut-off, S |  |  | 8.736 | kg
Transportation of paperboard | Transport, freight, lorry 16-32 metric ton, euro6 {RER}¦ market for transport, freight, lorry 16-32 metric ton, EURO6 ¦ Cut-off, S |  |  | 18.2 | kgkm
Incineration of paperboard | Waste paperboard {GLO}¦ treatment of waste paperboard, municipal incineration ¦ Cut-off, S |  |  | 0.364 | kg
Recovered heat | Heat, district or industrial, other than natural gas {Europe without Switzerland}¦ market for heat, district or industrial, other than natural gas ¦ Cut-off, S |  |  | -4.5136 | MJ
Recovered electricity | Electricity, low voltage {DK}¦ market for ¦ Cut-off, S |  |  | -0.297752 | MJ
Avoided gypsum | Gypsum, mineral {RER}¦ market for gypsum, mineral ¦ Cut-off, S |  |  | -8.736 | kg
GB_RC_01 - Life Cycle Inventory |  | Page 2 of 2 |  |  | 2026-06-17
Process contribution
Process | Global Warming [kg CO2 eq] | Land Use [m²a crop eq] | Mineral Ressource Scarcity [kg CU eq] | Fossil Ressource Scarcity [kg oil eq]
Disassembly | 0.000446 | 0.000101 | 3.88e-06 | 0.00011
Transportation | 0.174 | 0.00774 | 0.000459 | 0.0548
Crushing | 0.00235 | 7.09e-05 | 7.47e-06 | 0.000644
Transportation of paperboard | 0.00367 | 0.000161 | 9.79e-06 | 0.00114
Incineration of paperboard | 0.0125 | 0.000171 | 6.32e-05 | 0.002
Recovered heat | -0.329 | -0.0192 | -0.000107 | -0.0715
Recovered electricity | -0.0148 | -0.00334 | -0.000128 | -0.00365
Avoided gypsum | -0.0743 | -0.00469 | -0.025 | -0.0224
Total of all processes | -0.225 | -0.019 | -0.0247 | -0.0389
Comments
Mass factor determined from BR18, appendix 2, table 7 ID #D1515. [1] Reference calculation: https://github.com/GustavS193940/Catalogue-of-value-creation-processes-for-building-materials/blob/b19f72869c2b249eae2a71bcbf9176dfd2070a8f/Electricity%20Reference/README.md [2] NEPD-12620-12793: knauf.com/api/download-center/v1/assets/5336eb4d-b5fa-444c-8319-cf61432b43be?download=true&country=dk&locale=da-DK