## UIC_RC_01
UIC_RC_01 - Life Cycle Inventory |  | Page 1 of 2 |  |  | 2026-06-18
Material | Unreinforced Insitu Concrete
Declared unit | 1 m³
Mass factor | 2297 | kg/m³
Scenario | Recycling (New Concrete)
Scenario description
1 m³ reinforced concrete is extracted from the building using diesel-driven machinery. Assumed diesel use of 1.4 L/t material based on a report from the Danish Environmental Protection Agency [1]. The reinforced concrete is transported 100 km by truck to a facility in Denmark where it is crushed into rubble, of which approximately 60% of the concrete replaces gravel as aggregate in production of new concrete and the remaining 40% replaces gravel in road fill. The reinforcement steel is then transported another 1000 km by truck to a facility in Europe where it is melted, replacing virgin steel in the production of new steel.
Life Cycle Inventory
Process | EcoInvent process |  |  | Amount | Unit
Disassembly | Diesel, burned in building machine {GLO}¦ market for diesel, burned in building machine ¦ Cut-off, S |  |  | 116.0308877 | MJ
Transportation | Transport, freight, lorry 16-32 metric ton, euro6 {RER}¦ market for transport, freight, lorry 16-32 metric ton, EURO6 ¦ Cut-off, S |  |  | 229.7 | tkm
Crushing | Rock crushing {RER}¦ rock crushing ¦ Cut-off, S |  |  | 2297 | kg
Transportation of reinforcement | Transport, freight, lorry, >32 metric ton, diesel, EURO 6 {RER}¦ market for transport, freight, lorry, >32 metric ton, diesel, EURO 6 ¦ Cut-off, S |  |  | 30 | tkm
Melting of reinforcement | Energy and auxilliary inputs, metal working machine {RER}¦ energy and auxilliary, metal working machine, with process heat from natural gas ¦ Cut-off, S |  |  | 30 | kg
Avoided steel | Steel, unalloyed {GLO}¦ market for steel, unalloyed ¦ Cut-off, S |  |  | -30 | kg
Avoided gravel | Gravel, crushed {RoW}¦ market for gravel, crushed ¦ Cut-off, S |  |  | -2267 | kg
UIC_RC_01 - Life Cycle Inventory |  | Page 2 of 2 |  |  | 2026-06-18
Process contribution
Process | Global Warming [kg CO2 eq] | Land Use [m²a crop eq] | Mineral Ressource Scarcity [kg CU eq] | Fossil Ressource Scarcity [kg oil eq]
Disassembly | 11.9 | 0.0836 | 0.0192 | 3.5
Transportation | 44 | 1.96 | 0.116 | 13.9
Crushing | 0.617 | 0.0186 | 0.00196 | 0.169
Transportation of reinforcement | 3.13 | 0.239 | 0.00789 | 1.05
Melting of reinforcement | 22.7 | 0.483 | 0.0596 | 7.41
Avoided steel | -56.3 | -1.19 | -1.94 | -12.6
Avoided gravel | -42.3 | -5.15 | -0.192 | -11.8
Total of all processes | -16.4 | -3.56 | -1.93 | 1.53
Comments
Mass factor determined from BR18, appendix 2, table 7 ID #B1441, with 30 kg reinforcement steel per m³. Diesel density assumed to be 0.845 kg/L with an energy density of 42.7 MJ/kg. [1] Miljøstyrelsen: https://www2.mst.dk/Udgiv/publikationer/2022/02/978-87-7038-353-0.pdf