## CWE_RC_02
CWE_RC_02 - Life Cycle Inventory |  | Page 1 of 2 |  |  | 2026-06-18
Material | Concrete Wall Element
Declared unit | 1 m³
Mass factor | 2327 | kg/m³
Scenario | Recycling (Road Fill)
Scenario description
1 m³ concrete wall element is extracted from the building using diesel-driven machinery. Assumed diesel use of 1.4 L/t material based on a report from the Danish Environmental Protection Agency [1]. The concrete wall element is transported 100 km by truck to a facility in Denmark where it is crushed into rubble, which replaces gravel in road fill. The reinforcement steel is then transported another 1000 km by truck to a facility in Europe where it is melted, replacing virgin steel in the production of new steel.
Life Cycle Inventory
Process | EcoInvent process |  |  | Amount | Unit
Disassembly | Diesel, burned in building machine {GLO}¦ market for diesel, burned in building machine ¦ Cut-off, S |  |  | 117.5463107 | MJ
Transportation | Transport, freight, lorry 16-32 metric ton, euro6 {RER}¦ market for transport, freight, lorry 16-32 metric ton, EURO6 ¦ Cut-off, S |  |  | 232.7 | tkm
Crushing | Rock crushing {RER}¦ rock crushing ¦ Cut-off, S |  |  | 2327 | kg
Transportation of reinforcement | Transport, freight, lorry, >32 metric ton, diesel, EURO 6 {RER}¦ market for transport, freight, lorry, >32 metric ton, diesel, EURO 6 ¦ Cut-off, S |  |  | 60 | tkm
Melting of reinforcement | Energy and auxilliary inputs, metal working machine {RER}¦ energy and auxilliary, metal working machine, with process heat from natural gas ¦ Cut-off, S |  |  | 60 | kg
Avoided steel | Steel, unalloyed {GLO}¦ market for steel, unalloyed ¦ Cut-off, S |  |  | -60 | kg
Avoided gravel | Gravel, crushed {RoW}¦ market for gravel, crushed ¦ Cut-off, S |  |  | -2267 | kg
CWE_RC_02 - Life Cycle Inventory |  | Page 2 of 2 |  |  | 2026-06-18
Process contribution
Process | Global Warming [kg CO2 eq] | Land Use [m²a crop eq] | Mineral Resource Scarcity [kg CU eq] | Fossil Resource Scarcity [kg oil eq]
Disassembly | 12.1 | 0.0851 | 0.0195 | 3.56
Transportation | 44.5 | 1.98 | 0.117 | 14
Crushing | 0.625 | 0.0189 | 0.00199 | 0.171
Transportation of reinforcement | 6.26 | 0.478 | 0.0158 | 2.11
Melting of reinforcement | 45.3 | 0.966 | 0.0119 | 14.8
Avoided steel | -113 | -2.37 | -3.89 | -25.3
Avoided gravel | -42.3 | -5.15 | -0.192 | -11.8
Total of all processes | -46.1 | -4 | -3.81 | -2.4
Comments
EcoInvent database version: 3.12 Impact assessment method: ReCiPe2016 Midpoint (H) Mass factor determined from BR18, appendix 2, table 7 ID #B1441, with 60 kg reinforcement steel per m³. Diesel density assumed to be 0.845 kg/L with an energy density of 42.7 MJ/kg. [1] Miljøstyrelsen: https://www2.mst.dk/Udgiv/publikationer/2022/02/978-87-7038-353-0.pdf