## SP_RU_01
SP_RU_01 - Life Cycle Inventory |  | Page 1 of 2 |  |  | 2026-06-18
Material | Steel Profiles
Declared unit | 1 kg
Mass factor | 1 | kg/kg
Scenario | Reuse
Scenario description
1 kg steel profiles are extracted from the building using electric tools. Assumed electricity use of 0.989 kJ/kg steel based on reference calculation [1]. The steel profiles are transported 100 km by truck to a facility in Denmark where the steel profiles are reused. Assumed 80% of steel profiles are reusable. The remaining 20% is transported another 1000 km by truck to a facility in Europe where it is melted, replacing virgin steel in the production of new steel.
Life Cycle Inventory
Process | EcoInvent process |  |  | Amount | Unit
Disassembly | Electricity, low voltage {DK}¦ market for ¦ Cut-off, S |  |  | 989 | J
Transportation | Transport, freight, lorry 16-32 metric ton, euro6 {RER}¦ market for transport, freight, lorry 16-32 metric ton, EURO6 ¦ Cut-off, S |  |  | 100 | kgkm
Transportation of residual | Transport, freight, lorry, >32 metric ton, diesel, EURO 6 {RER}¦ market for transport, freight, lorry, >32 metric ton, diesel, EURO 6 ¦ Cut-off, S |  |  | 200 | kgkm
Melting | Energy and auxilliary inputs, metal working machine {RER}¦ energy and auxilliary, metal working machine, with process heat from natural gas ¦ Cut-off, S |  |  | 200 | g
Avoided steel (residual) | Steel, unalloyed {GLO}¦ market for steel, unalloyed ¦ Cut-off, S |  |  | -200 | g
Avoided steel (reused) | Steel, low-alloyed, hot rolled {GLO}¦ market for steel, low-alloyed, hot rolled ¦ Cut-off, S |  |  | -800 | g
Process contribution
Process | Global Warming [kg CO2 eq] | Land Use [m²a crop eq] | Mineral Resource Scarcity [kg CU eq] | Fossil Resource Scarcity [kg oil eq]
Disassembly | 4.9e-05 | 1.11e-05 | 4.26e-07 | 1.21e-05
Transportation | 0.0191 | 0.00085 | 5.04e-05 | 0.00603
Transportation of residual | 0.0209 | 0.00159 | 5.26e-05 | 0.00703
Melting | 0.0494 | 0.000363 | 5.6e-05 | 0.00842
Avoided steel (residual) | -0.376 | -0.00791 | -0.013 | -0.0843
Avoided steel (reused) | -1.85 | -0.0485 | -0.088 | -0.442
Total of all processes | -2.14 | -0.0536 | -0.101 | -0.505
SP_RU_01 - Life Cycle Inventory |  | Page 2 of 2 |  |  | 2026-06-18
Comments
EcoInvent database version: 3.12 Impact assessment method: ReCiPe2016 Midpoint (H) [1] Reference calculation: https://github.com/GustavS193940/Catalogue-of-value-creation-processes-for-building-materials/blob/b19f72869c2b249eae2a71bcbf9176dfd2070a8f/Electricity%20Reference/README.md