## SS_RC_01
SS_RC_01 - Life Cycle Inventory |  | Page 1 of 1 |  |  | 2026-06-18
Material | Structural Steel
Declared unit | 1 kg
Mass factor | 1 | kg/kg
Scenario | Recycling
Scenario description
1 kg structural steel is extracted from the building using electric tools. Assumed electricity use of 0.989 kJ/kg steel based on reference calculation [1]. The structural steel is transported 1000 km by truck to a facility in Europe where it is melted, replacing virgin steel in the production of new steel.
Life Cycle Inventory
Process | EcoInvent process |  |  | Amount | Unit
Disassembly | Electricity, low voltage {DK}¦ market for ¦ Cut-off, S |  |  | 989 | J
Transportation | Transport, freight, lorry, >32 metric ton, diesel, EURO 6 {RER}¦ market for transport, freight, lorry, >32 metric ton, diesel, EURO 6 ¦ Cut-off, S |  |  | 1 | tkm
Melting | Energy and auxilliary inputs, metal working machine {RER}¦ energy and auxilliary, metal working machine, with process heat from natural gas ¦ Cut-off, S |  |  | 1 | kg
Avoided steel | Steel, unalloyed {GLO}¦ market for steel, unalloyed ¦ Cut-off, S |  |  | -1 | kg
Process contribution
Process | Global Warming [kg CO2 eq] | Land Use [m²a crop eq] | Mineral Resource Scarcity [kg CU eq] | Fossil Resource Scarcity [kg oil eq]
Disassembly | 4.9e-05 | 1.11e-05 | 4.26e-07 | 1.21e-05
Transportation | 0.104 | 0.00797 | 0.000263 | 0.0351
Melting | 0.755 | 0.0161 | 0.00199 | 0.247
Avoided steel | -1.88 | -0.0395 | -0.0648 | -0.421
Total of all processes | -1.02 | -0.0155 | -0.0626 | -0.139
Comments
EcoInvent database version: 3.12 Impact assessment method: ReCiPe2016 Midpoint (H) [1] Reference calculation: https://github.com/GustavS193940/Catalogue-of-value-creation-processes-for-building-materials/blob/b19f72869c2b249eae2a71bcbf9176dfd2070a8f/Electricity%20Reference/README.md