## UIC_LF_01
UIC_RC_01 - Life Cycle Inventory |  | Page 1 of 1 |  |  | 2026-06-18
Material | Unreinforced Insitu Concrete
Declared unit | 1 m³
Mass factor | 2267 | kg/m³
Scenario | Recycling (New Concrete)
Scenario description
1 m³ concrete is extracted from the building using diesel-driven machinery. Assumed diesel use of 1.4 L/t material based on a report from the Danish Environmental Protection Agency [1]. The concrete is transported 100 km by truck to a facility in Denmark where it is crushed into rubble, of which approximately 60% replaces gravel as aggregate in production of new concrete and the remaining 40% replaces gravel in road fill.
Life Cycle Inventory
Process | EcoInvent process |  |  | Amount | Unit
Disassembly | Diesel, burned in building machine {GLO}¦ market for diesel, burned in building machine ¦ Cut-off, S |  |  | 114.5154647 | MJ
Transportation | Transport, freight, lorry 16-32 metric ton, euro6 {RER}¦ market for transport, freight, lorry 16-32 metric ton, EURO6 ¦ Cut-off, S |  |  | 226.7 | tkm
Crushing | Rock crushing {RER}¦ rock crushing ¦ Cut-off, S |  |  | 2267 | kg
Avoided gravel | Gravel, crushed {RoW}¦ market for gravel, crushed ¦ Cut-off, S |  |  | -2267 | kg
Process contribution
Process | Global Warming [kg CO2 eq] | Land Use [m²a crop eq] | Mineral Resource Scarcity [kg CU eq] | Fossil Resource Scarcity [kg oil eq]
Disassembly | 11.8 | 0.0829 | 0.019 | 3.46
Transportation | 43.4 | 1.93 | 0.114 | 13.7
Crushing | 0.609 | 0.0184 | 0.00194 | 0.167
Avoided gravel | -42.3 | -5.15 | -0.192 | -11.8
Total of all processes | 13.5 | -3.12 | -0.0563 | 5.5
Comments
EcoInvent database version: 3.12 Impact assessment method: ReCiPe2016 Midpoint (H) Mass factor determined from BR18, appendix 2, table 7 ID #B1441. Diesel density assumed to be 0.845 kg/L with an energy density of 42.7 MJ/kg. [1] Miljøstyrelsen: https://www2.mst.dk/Udgiv/publikationer/2022/02/978-87-7038-353-0.pdf