## WAW_RC_01
WAW_RC_01 - Life Cycle Inventory |  | Page 1 of 3 |  |  | 2026-06-21
Material | Wood/Aluminium Window
Declared unit | 1 m²
Mass factor | 36.4 | kg/m²
Scenario | Recycling (New Windows)
Scenario description
1 m² wood/aluminium frame window is extracted from the building by hand. The window is transported 100 km by truck to a facility in Denmark where the glass (which makes up approximately 64% of the window mass) is crushed, with 95% replacing sand in the production of new window glass and 5% replacing sand in the production of other glass products. Approximately 21% of the material is wood, which is transported another 50 km to a municipal incineration plant where it is incinerated for energy recovery. Heat recovery of 2.93 MJ/kg wood and electricity recovery of 1.46 MJ/kg wood from Danish industry EPD for construction wood [1]. Approximately 6% of the material is aluminium, which is transported another 1000 km to a facility in europe where it is melted replacing virgin aluminium. The remaining 9% is also transported 50 km by truck to a municipal landfill site.
WAW_RC_01 - Life Cycle Inventory |  | Page 2 of 3 |  |  | 2026-06-21
Life Cycle Inventory
Process | EcoInvent process |  |  | Amount | Unit
Transportation | Transport, freight, lorry 16-32 metric ton, euro6 {RER}¦ market for transport, freight, lorry 16-32 metric ton, EURO6 ¦ Cut-off, S |  |  | 3.64 | tkm
Crushing | Rock crushing {RER}¦ rock crushing ¦ Cut-off, S |  |  | 23.296 | kg
Transportation of wood | Transport, freight, lorry 16-32 metric ton, euro6 {RER}¦ market for transport, freight, lorry 16-32 metric ton, EURO6 ¦ Cut-off, S |  |  | 382.2 | kgkm
Incineration | Waste wood, untreated {GLO}¦ treatment of waste wood, untreated, municipal incineration ¦ Cut-off, S |  |  | 7.644 | kg
Transportation of aluminium | Transport, freight, lorry, >32 metric ton, diesel, EURO 6 {RER}¦ market for transport, freight, lorry, >32 metric ton, diesel, EURO 6 ¦ Cut-off, S |  |  | 2.184 | tkm
Melting | Energy and auxilliary inputs, metal working machine {RER}¦ energy and auxilliary, metal working machine, with process heat from natural gas ¦ Cut-off, S |  |  | 2.184 | kg
Transportation of residual | Transport, freight, lorry 16-32 metric ton, euro6 {RER}¦ market for transport, freight, lorry 16-32 metric ton, EURO6 ¦ Cut-off, S |  |  | 163.8 | kgkm
Landfill of residual | Inert waste, for final disposal {RoW}¦ treatment of inert waste, inert material landfill ¦ Cut-off, S |  |  | 3.276 | kg
Recovered heat | Heat, district or industrial, other than natural gas {Europe without Switzerland}¦ market for heat, district or industrial, other than natural gas ¦ Cut-off, S |  |  | -22.39692 | MJ
Recovered electricity | Electricity, low voltage {DK}¦ market for ¦ Cut-off, S |  |  | -11.16024 | MJ
Avoided aluminium | Aluminium, cast alloy {GLO}¦ market for aluminium, cast alloy ¦Cut-off, S |  |  | -3.276 | kg
Avoided sand | Silica sand {GLO}¦ market for silica sand ¦ Cut-off, S |  |  | -23.296 | kg
WAW_RC_01 - Life Cycle Inventory |  | Page 3 of 3 |  |  | 2026-06-21
Process contribution
Process | Global Warming [kg CO2 eq] | Land Use [m²a crop eq] | Mineral Resource Scarcity [kg CU eq] | Fossil Resource Scarcity [kg oil eq]
Transportation | 0.696 | 0.031 | 0.00184 | 0.219
Crushing | 0.00626 | 0.000189 | 1.99e-05 | 0.00172
Transportation of wood | 0.073 | 0.00325 | 0.000193 | 0.023
Incineration | 0.121 | 0.00197 | 0.00102 | 0.0245
Transportation of aluminium | 0.227 | 0.0174 | 0.000573 | 0.0766
Melting | 1.65 | 0.0351 | 0.00433 | 0.538
Transportation of residual | 0.0314 | 0.00139 | 8.27e-05 | 0.00988
Landfill of residual | 0.0213 | -0.00117 | 4.44e-05 | 0.0116
Recovered heat | -1.63 | -0.0952 | -0.000528 | -0.354
Recovered electricity | -0.555 | -0.126 | -0.00483 | -0.137
Avoided aluminium | -20.6 | -0.513 | -0.239 | -4.54
Avoided sand | -1 | -0.179 | -0.00192 | -0.249
Total of all processes | -20.9 | -0.823 | -0.258 | -4.38
Comments
EcoInvent database version: 3.12 Impact assessment method: ReCiPe2016 Midpoint (H) Mass factor determined from Danish industry EPD for wood/aluminium frame windows MD-22040-DA [2] [1] MD-25104-EN: https://www.epddanmark.dk/media/y1wfvthh/md-25104-en.pdf [2] MD-22040-DA: https://www.epddanmark.dk/media/m2bfi4ei/md-22040-da.pdf